## Sheet1
晨强控股有限公司 未拉伸聚丙烯薄膜检验报告
品名 | 低温 |  | 规格 | 50UM | 等级 | 优级
客户 | 湖南怡永丰 |  | 批量 | 219.8KG | 抽样数量 | 2
生产编号 | D22040251A |  | 检验日期 | 2022.4.25
序号 | 检测项目 |  | 标准要求 |  | 检验结果 | 单项结论
1 | 尺寸偏差 | 宽度偏差（mm) | ±2 |  | ±1 | 合格
|  | 厚度极限偏差（%） | ±3% |  | ±2 | 合格
|  | 每卷长度（m) | 2500 |  | 2500 | 合格
|  | 膜卷质量偏差 | ≤1 |  | ±0.8 | 合格
2 | 外观 | 穿孔刮伤杂质油污 | 不允许 |  | 无 | 合格
|  | 条纹 | 允许有少量轻微纵向条纹 |  | 有 | 合格
|  | 纸芯端部 | 不允许有凹陷和影响使用的缺口 |  | 无 | 合格
|  | 膜卷端面错位 | ≤2mm |  | ≤1 | 合格
|  | 鱼眼 不影响使用 |  |  | 无 | 合格
3 | 拉伸强度 | 纵向 | ≥15 |  | 20.53 | 合格
4 | 断裂伸长率 | 纵向 | ≥500 |  | 502.98 | 合格
5 | 透光率 |  | ≥92 |  | 92.1 | 合格
| 雾度（%） |  | ≤5.5 |  | 2.1 | 合格
| 摩擦系数 | 热封面 | ≤0.15 |  | 0.107 | 合格
7 |  | 电晕面 | ≤0.8 |  | 0.449 | 合格
8 | 润湿张力（mN/m) |  | ≥37 |  | 38 | 合格
9 | 热封温度（外） |  | 118 |  | 118 | 合格
10 | 热封强度 |  | ≥8 |  | 12.5 | 合格
编制/日期： 2022.4.25 |  |  |  |  | 批准人/日期： | 4.25