## Sheet1
武汉卓凡中天包装材料有限公司
检 验 报 告
规格型号 |  |  | 785*0.045 |  | 1245*0.06样品 |  | 625*0.06样品
订单数量 kg |  |  | 550
批次 |  |  | 220628A3021-24
操作人 |  |  | 雨清/承武/海涛 |  | 雨清/承武/海涛 |  | 雨清/承武/海涛
检验项目 |  | 技术要求 | 检测结果 | 单项结论 | 检测结果 | 单项结论 | 检测结果 | 单项结论
润湿张力dyn/cm |  | ≥38 | 42 | OK | 42 | OK | 42 | OK
宽度偏差mm |  | ±2 | 2 | OK | 2 | OK | 2 | OK
厚度极限偏差% |  | ±8 | 5 | OK | 5 | OK | 5 | OK
摩擦系数(G/M2) |  | 静≤0.22 | 0.188 | OK | 0.27 | OK | 0.147 | 符合要求
|  | 动≤0.15 | 0.172 | OK | 0.22 | OK | 0.137 | 符合要求
拉伸强度MPA | 横向 | ≥15 | 23.1 | OK | 19.2 | OK | 16 | 符合要求
| 纵向 |  | 22.3 | OK | 22.1 | OK | 21 | 符合要求
断裂标称应变% | 横向 | ≥300 | 635 | OK | 994.1 | OK | 69.4 | 符合要求
| 纵向 |  | 623 | OK | 712 | OK | 130 | 符合要求
起封温度 |  | 120±2 | 112 | OK | 110 | OK | 125 | 符合要求
感官指标 |  | 色泽正常 无异味 | 正常 | OK | 色泽正常 无异味 | OK | 色泽正常 无异味 | 符合要求
制表: |  |  | 肖华 |  |  |  | 日期： | 2022-06-28