## 35UC205出厂检验报告 (hidden)
CPP薄膜检验报告单
浙江恒创功能材料有限公司
规格 | 35*915mm |  | 执行标准 | 企业标准
测试条件： | 23±℃；50±5％ |  | 产品批号 | 1220508B
生产日期 | 2022.5.10 |  | 检验日期 | 2022.5.11
测试项目 | 指标要求 |  | 检测结果 | 判定结果
厚度偏差 | 平均偏差 | ±8.0％ | ±2.8 | 合格
| 极限偏差 | ±10.0％ | ±3.5 | 合格
拉伸强度 | 纵向 | ≧35MPa | 48 | 合格
| 横向 | ≧25MPa | 30 | 合格
断裂伸长率 | 纵向 | ≧350% | 586 | 合格
| 横向 | ≧450% | 640 | 合格
摩擦系数 | 非/非 | ≤1.0 | 0.69 | 合格
雾 度 | ≦30um | ≦5.0 | 2.98 | 合格
| >30um | ≦8.0
起始热封温度 | ＜145℃ |  | 132 | 合格
表面张力 （Dyn） | ≧36mN/m |  | 42 | 合格
外观 | GB/T 27740-2011 |  | 符合要求 | 合格
综合判定 | 合 格 |  | 检验员 | 01

## cpp
CPP薄膜检验报告单
浙江恒创功能材料有限公司
规格 | 50*985mm |  | 执行标准 | 企业标准
测试条件： | 23±2℃；50±5％ |  | 产品批号 | 1220809A27A012
生产日期 | 2022.8.9 |  | 检验日期 | 2022.8.9
测试项目 | 指标要求 |  | 检测结果 | 判定结果
厚度偏差 | 平均偏差 | ±6.0％ | 2.2 | 合格
| 极限偏差 | ±8.0％ | 5 | 合格
拉伸强度 | 纵向 | ≧35MPa | 45.3 | 合格
| 横向 | ≧25MPa | 25.6 | 合格
断裂伸长率 | 纵向 | ≧280% | 500 | 合格
| 横向 | ≧380% | 510 | 合格
摩擦系数 | 非/非 | ≦1.0 | 0.23 | 合格
雾 度 | ≦30um | ≦5.0 | 6.2 | 合格
| >30um | ≦8.0
起始热封温度 | ＜145℃ |  | 121 | 合格
表面张力 （Dyn） | ≧36mN/m |  | 40 | 合格
外观 | GB/T 27740-2011 |  | 符合要求 | 合格
综合判定 | 合 格 |  | 检验员 | 01