## Sheet1
PE薄膜出厂检验报告
检验依据：GB/T4456-2008 卫生标准：GB 9687
产品名称 | 多层共挤PE膜 | 产品批次 | 20240301 | 生产日期 | 2024.3.1
产品规格 | (860)mm*(85)μm |  |  | 检验日期 | 2024.3.4
检验项目 | 单位 |  | 检验标准 | 实测结果 | 单项评定
宽度极限偏差 | mm |  | 0 ― +3 | 2 | 合格
厚度极限偏差 | % |  | ±7 | 7 | 合格
平均厚度偏差 | % |  | ±5 | 5 | 合格
膜两端周长差 | mm |  | ≤8 | 7 | 合格
端面错位 | mm |  | ≤3 | 1 | 合格
接头数 | 个 |  | ≤1/每卷膜 | 1 | 合格
湿润张力 | Din/cm |  | ≥38 | 38 | 合格
摩擦系数（静/动） |  |  | <0.2 | 0.223/0.204 | 合格
最低热封温度 | ℃ |  | ≤120 | 117 | 合格
最高热封温度 | ℃ |  | ≤120 | 119 | 合格
拉伸强度 | Mpa |  | 横向≥15 | 23.41 | 合格
|  |  | 纵向≥18 | 22.52 | 合格
断裂强度 | % |  | 横向≥200 | 747 | 合格
|  |  | 纵向≥200 | 696 | 合格
外 观 | 纵向，横向褶皱 |  | 不允许 | 无 | 合格
| 爆筋，晶粒，变形，条纹。 |  | 不允许 | 无 | 合格
| 刮伤，杂质，穿孔，油污。 |  | 不允许 | 无 | 合格
综合评论 | 合格
最终检验: | 黄燕 |  |  | 审核： | 左毅