## Sheet2
关于东莞市易得邦塑胶原料有限公司RJ-1910-1A/B干式复合胶水的部分应用记录
结构 | 胶水型号 | 单价 | 配 比 | 工作浓度% | 上胶网纹辊 | 上胶量 | 机速 | 下机溶残 | 熟化后溶残 | 使用成本
PET/AL | RJ-1910-1A/B | 25元/kg | 20：4：12-17 | 40-45% | 挤压辊180线/35um | 2.7-3.0g/m2 | 150-200m/min | ≤0.5mg/m2 | ≤0.1mg/m2 | 0.11-0.125元/m2
PET/VMPET | RJ-1910-1A/B | 25元/kg | 20：4：17-23 | 35-40% | 挤压辊180线/35um | 2.4-2.6g/m2 | 150-200m/min | ≤0.5mg/m2 | ≤0.1mg/m2 | 0.09-0.105元/m2
其他工艺参数可参照如烘箱温度、复合温度、压力等可参照现有复合工艺参数，无特别要求