## 检验报告
江苏双星彩塑新材料股份有限公司
检验报告
型号 | 75µm×1090mm |  | 检验日期 | 2024.6.14
批号 | 75CRJD2401115A12 |  | 订单号
检验员 | B02 |  | 审核 | 陈小磊
序号 | 项目 |  | 检测方法 | 单位 | 标准 | 实测值
1 | 厚度 |  | ASTM D-374 | µm | M±4% | 75.01
2 | 拉伸强度 | MD | ASTM D-882 | MPa | ≥150 | 214
|  | TD |  |  | ≥150 | 21
3 | 断裂伸长率 | MD | ASTM D-882 | % | ≤200 | 163
|  | TD |  |  | ≤200 | 151
4 | 弹性模量 | MD | ASTM D-882 | MPa | ≥3500 | 4332
|  | TD |  |  | ≥3500 | 4665
5 | 热收缩率 190℃、20min | MD | ASTM D-1204 | % | ≤3.0 | 1.82
|  | TD |  |  | ≤0.5 | -0.41
6 | 雾度 |  | ASTM D-1003 | % | ≤5.0 | 3.71
7 | 透光率 |  | ASTM D-1003 | % | ≥88 | 93.3
8 | 光泽度 45° |  | ASTM D-2457 | - | ≥80 | 83.2
9 | 摩擦系数（非/涂） | µs | ASTM D-1894 | MPa | ≤0.65 | 0.145
|  | µk |  |  | ≤0.50 | 0.106
10 | 离型力 180°、300mm/min |  | GB/T 25256-2010 | g/25mm | 15～25 | 16.351
11 | 残余接着率 180°、300mm/min |  | GB/T 25256-2010 | % | ≥85 | 93.12
12 | 等级